## Sheet1
(标准STANDARD BY:GB/T17880.6-1999)
铆螺母技术条件 TECHNICAL DATA SHEET
TABLE 1:AXIAL PROOF LOAD FOR THREAD(保证载荷）
铆螺母Rivet nut | 机械性能Mechanical char |  | 螺纹规格Thread Size
|  |  | M3 | M4 | M5 | M6 | M8 | M10 | M12
平头，(小)沉头，柱，六角Round and HexFlat and(Reduced)countersunk head | 保证载荷Proof load | 不锈钢，碳钢steel/stainless steel铝Aluminum | 3900 | 6800 | 11500 | 16500 | 25000 | 32000 | 34000
|  |  | 1900 | 4000 | 6500 | 7800 | 12300 | 17500
TABLE 2:BROKEN TORQUE(破坏扭矩) Unit:N.m
螺纹规格Thread Size |  |  | M3 | M4 | M5 | M6 | M8 | M10 | M12
Steel/lnoxFlat head,round and hex |  |  | 2 | 5 | 8.5 | 15 | 26 | 50 | 80
Steel/lnoxCountersunk head,round and hex |  |  | 1 | 4 | 8 | 15 | 26 | 45 | 70
Steel/lnoxReduced head,round and hex |  |  | 1 | 3 | 6 | 11 | 20 | 32 | 50
Alu Flat and reduced(counter)head round body |  |  | 0.7 | 2.5 | 5 | 8 | 20 | 25
TABLE 3:TURNING TORQUE FOR CLAMPING FORCE(转动扭矩) Unit:N.m
螺纹规格Thread Size |  |  | M3 | M4 | M5 | M6 | M8 | M10 | M12
Steel/lnoxFlat head,round body |  |  | 0.5 | 1 | 2 | 4.5 | 5.5 | 11 | 30
Steel/lnox(Reduced) counter head round |  |  | 0.4 | 0.8 | 1.5 | 3.5 | 4.5 | 8.5 | 24
AluminumFlat head,round body |  |  | 0.25 | 0.9 | 1.5 | 3.5 | 5 | 6.5 | 21
Aluminum(Reduced) counter,round body |  |  | 0.2 | 0.7 | 1.2 | 2.5 | 4 | 5 | 16
TABLE 4:SHEARING STRENGTH(剪切刀)
铆螺母Rivet nut | 机械性能Mechanical char |  | 螺纹规格Thread Size
|  |  | M3 | M4 | M5 | M6 | M8 | M10 | M12
Round and Hex,Flat and(Reduced) countersunk head | 剪切刀Shearing | 不锈钢，碳钢steel/stainless steel铝Aluminum | 900 | 1500 | 2000 | 3000 | 4400 | 5000 | 6500
|  |  | 600 | 1000 | 1200 | 2000 | 2400 | 3800
材质.1碳钢Steel for C1008 2不锈钢 Stainless steel for ANSI304 3铝Aluminum for Alma2.5 以上所以技术资料仅供参考。以我们的实际检测报告为准 ALL THESE DATA ARE JUST FOR YOUR REFERENENCE THE EXACT DATA PLEASE FOLLOW OUR HYSICAL TESTS